## Appendix_A
National Coring Programme 2025
APPENDIX A |  | Date | dd/mm/yyyy | RA: | e.g. Fife Council | [7 empty] | Undertaker: | (Infill SU e.g. Scottish Water) | [8 empty] | Version 12
1 | 2 | 3 | 4 | 5 | 6 | 7 | 8 |  | 9 |  | 10 |  | 11 |  |  | 12 | 13 | 14 | 15 | 16 | 17 | 18 | 19
Core Reference Number | Local Reference | Activity Reference | Street and exact location. Including Postcode (and OS Grid ref). | Town | Date Core Taken (dd/mm/yy) | Category C/W 0, 1, 2, 3 or 4 or F/W | To be supplied By SU as per delivery/laying records |  | Specified Material Thickness (mm) Tables A2.1 & A11.1 SROR |  | Core Thickness (mm) |  | Actual Reinstatement Size (Metres) |  |  | Coring Contractor Opinion |  |  | Roads Authority Agree CC Result (Y/N) & outcome | Final Agreed Result (Following agreement meeting if required) | Final Main Cause of Failure | Final 2nd Cause of Failure if Appropriate | Date of final agreement & Comments
[7 empty] | SC material Type & PEN value | BC Type & PEN value | SC | Overall Thickness | SC | Overall Thickness | Length | Breadth | Area | Coring Contractor result | Main Cause of Failure (CC) | Secondary Cause of Failure if Appropriate (CC)
FC SW 001 | 1234567 | SW515-CWA/MOR/12345/2000034B | 18 Queen Street Nr the Post Office past the traffic lights. KY18 9JB. (623567,890023) | Auchterbogle, Fife | 2025-07-28 | C/W 4 | HRA 30/14 surf 40/60PEN | AC 20 Dense Bin 100/150 PEN | 40 | 110 | 40 | 110 | 200 | 0.7 | 140 | Fail | FAIL VOIDING | FAIL BOND | Yes - Fail | Fail | Voiding |  | 11/11/25. Void test result confirmed at 11%, Debond was clean & coated.
(Feel free to insert extra rows)
(Examples shown in red)

## Appendix_B
National Coring Programme 2025 | [8 empty] | APPENDIX B | Version 12
[9 empty] | Date: | dd/mm/yyyy
1 | 2 | 3 | 4 | 5 | 6 | 7 | 8 | 9 | 10 | 11
Roads Authority
(Infill RA eg W.Lothian)
| CORE | PASS |  | FAIL |  | FAILURE TYPE
Statutory Undertaker | Nos. | Nos. | % | Nos. | % | Voiding | Layer Tolerances | Material Type | Bond | Total No of Failure Types
Infill SUs in each row
BT | 100 | 93 | 93% | 7 | 7% | 4 | 4 | 5 | 1 | 14
SGN | 100 | 90 | 90% | 10 | 10% | 3 | 5 | 2 |  | 10
Virgin Media | 90 | 82 | 91.11% | 8 | 8.889% |  | 8 | 2 |  | 10
Scottish Water | 100 | 90 | 90% | 10 | 10% | 1 | 6 | 4 | 1 | 12
TOTALS | 390 | 355 | 91.03% | 35 | 8.974% | 8 | 23 | 13 | 2 | 46
Only final confirmed/agreed results should be recorded on this sheet.
(Examples shown in red)

## Appendix_C
National Coring Programme 2025 | [8 empty] | APPENDIX C | Version 12
[9 empty] | Date: | dd/mm/yyyy
1 | 2 | 3 | 4 | 5 | 6 | 7 | 8 | 9 | 10 | 11
Lead Authority
e.g. NRAUC
| CORE | PASS |  | FAIL |  | FAILURE TYPE
Statutory Undertaker | Nos. | Nos. | % | Nos. | % | Voiding | Layer Tolerances | Material Type | Bond | Total No of Failure Types
Lead Authority to infill each SU total for whole area
Infill SUs in each row
eg
BT | 100 | 85 | 85% | 15 | 15% | 4 | 4 | 5 | 1 | 14
SGN | 100 | 90 | 90% | 10 | 10% | 3 | 5 | 2 |  | 10
Virgin Media | 90 | 82 | 91.11% | 8 | 8.889% |  | 8 | 2 |  | 10
Scottish Water | 100 | 90 | 90% | 10 | 10% | 1 | 6 | 4 | 1 | 12
TOTALS | 390 | 347 | 88.97% | 43 | 11.03% | 8 | 23 | 13 | 2 | 46
Only final confirmed/agreed results should be recorded on this sheet.
(Examples shown in red)